## Tabelle1
Seile mit Fasereinlage					Vollstahlseile

Bezeichnung	Durchmesser (mm)	Längengewicht (kg/100m)	kg/100m/mm		Bezeichnung	Durchmesser (mm)	Längengewicht (kg/100m)	kg/100m/mm
DRAKO 6x19 S-FC	6	13	2,17		DRAKO 300 T 9x19 S-IWRC	8	26,1	3,26
	6,5	15,2	2,34			9	33,1	3,68
DRAKO 6x19 W-FC	5	9,2	1,84			9,5	36,8	3,87
	6	13,2	2,2		DRAKO 300 T 9x21 F-IWRC	10	42,8	4,28
	6,5	15,5	2,38			11	51,8	4,71
	8	23,6	2,95			12	61,6	5,13
	9,5	33,2	3,49			13	72,3	5,56
	10	36,8	3,68		DRAKO 300 T 9x25 F-IWRC	14	84	6
	11	44,5	4,05			15	96	6,4
	13	62,2	4,78			15,5	103	6,65
	14	72,1	5,15			16	110	6,88
	16	94,2	5,89			17,5	131	7,49
DRAKO 6x25 F-FC	13	63,3	4,87			18	139	7,72
	16	95,9	5,99			19	154	8,11
	19	135	7,11			20	171	8,55
DRAKO 8x19 S-FC	8	21,5	2,69		DRAKO 300 T 9x26 WS-IWRC	22	215	9,77
	9	27,3	3,03		DRAKO 300 TX 9x17 S-IWRC	5	9,9	1,98
	9,5	30,4	3,2			6	14,3	2,38
	10	33,7	3,37			8	25,4	3,18
	11	40,7	3,7			9	32,2	3,58
	12	48,5	4,04		DRAKO 300 TX 9x25 F-IWRC	10	42,8	4,28
	13	56,9	4,38			13	72,3	5,56
	14	66	4,71			16	110	6,88
	15	75,7	5,05			19	154	8,11
	15,5	80,8	5,21		DRAKO 300 TX 9x26 WS-IWRC	22	214	9,73
	16	86,1	5,38		DRAKO 250 T 8x19 W-IWRC	8	27,1	3,39
	18	109	6,06			9	34,3	3,81
	19	121	6,37			10	42,3	4,23
DRAKO 8x19 W-FC	8	22,2	2,78			11	51,2	4,65
	9	28,1	3,12			12	60,9	5,08
	10	34,7	3,47			13	71,5	5,5
	11	42	3,82			14	82,9	5,92
	12	50	4,17			16	108	6,75
	13	58,6	4,51		DRAKO 310 T 10x19 S-PWRC	10	43,9	4,39
	16	88,8	5,55			13	74,2	5,71
DRAKO 8x25 F-FC	13	58,9	4,53			16	112	7
	15	78,4	5,23			19	159	8,37
	16	89,2	5,58
	18	113	6,28				Querschnitt:	5,64
	19	126	6,63

		Querschnitt:	4,29